## Munka1
| Quantachrome® ASiQwin™- Automated Gas Sorpti | on Data
Acquisition and Reduction
© 1994-2012, Quantachrome Instruments
version 3.0
Analysis | Report
Operator: | BGy Date:2014/11/25 Operator: BGy | Date | :2015 | /03 | /06
Sample ID: | 20141124 Filename: N2014405 2 CEM.qps
Sample Desc: | 2. minta beton Comment: Nova, 20 °C, 24 h,
Sample weight: | 0.931 g Sample Volume: 0 cc
Outgas Time: | 24.0 hrs OutgasTemp: 20.0 C
Analysis gas: | Nitrogen Bath Temp: 77.3 K
Press. Toleran | ce:0.100/0.100 (ads/des)Equil time: 60/60 sec (ads/des | ) Equil timeout: | 240/ | 240 | sec (ads/des)
Analysis Time: | 838.6 min End of run: 2014/11/25 1:29:15 | Instrument: | Nova | St | ation B
Cell ID: | 0
Data Reduction Parameters
Adsorbate | Nitrogen Temperature 77.350K
| Molec. Wt.: 28.013 Cross Section: 16.200 Ĺ˛ | Liquid Density | : 0.8 | 8 | g/cc
| Relative | Volume @ STP
Pressure
cc/g
| 3.40400e-03 | 1.0955
| 4.67200e-03 | 1.2504
| 6.80100e-03 | 1.4324
| 9.06100e-03 | 1.5694
| 1.22150e-02 | 1.7128
| 1.55770e-02 | 1.8256
| 1.88210e-02 | 1.9126
| 2.25920e-02 | 1.9931
| 2.62730e-02 | 2.0617
| 3.03840e-02 | 2.1276
| 3.43570e-02 | 2.1819
| 3.80720e-02 | 2.2273
| 4.17530e-02 | 2.2698
| 4.55730e-02 | 2.3098
| 4.90880e-02 | 2.3444
| 5.28940e-02 | 2.3790
| 5.64710e-02 | 2.4118
| 5.91670e-02 | 2.4355
| 6.23980e-02 | 2.4641
| 6.47620e-02 | 2.4840
| 6.94690e-02 | 2.5173
| 7.33230e-02 | 2.5460
| 7.69630e-02 | 2.5715
| 7.91740e-02 | 2.5874
| 8.31110e-02 | 2.6146
| 8.59950e-02 | 2.6323
| 8.88100e-02 | 2.6535
| 9.34340e-02 | 2.6729
| 9.64980e-02 | 2.6980
| 1.00678e-01 | 2.7256
| 1.04213e-01 | 2.7463
| 1.22688e-01 | 2.8545
| 1.40400e-01 | 2.9467
| 1.52046e-01 | 3.0120
| 1.61370e-01 | 3.0515
| 1.81571e-01 | 3.1593
| 2.00642e-01 | 3.2269
| 2.30097e-01 | 3.3975
| 2.48981e-01 | 3.5252
| 2.60246e-01 | 3.5891
| 2.97736e-01 | 3.7858
| 3.27891e-01 | 3.9749
| 3.57534e-01 | 4.1657
| 3.95488e-01 | 4.3604
| 4.29166e-01 | 4.6422
| 4.57838e-01 | 4.8507
| 4.97983e-01 | 5.1582
| 5.27584e-01 | 5.3275
| 5.55486e-01 | 5.6111
| 5.95936e-01 | 5.9793
| 6.25905e-01 | 6.3354
| 6.58667e-01 | 6.6953
| 6.96074e-01 | 7.1688
| 7.27408e-01 | 7.6243
| 7.58589e-01 | 8.1296
| 7.97881e-01 | 9.1552
| 8.17015e-01 | 9.6741
| 8.35586e-01 | 10.2843
| 8.55447e-01 | 11.2494
| 8.78192e-01 | 12.3827
| 8.95558e-01 | 13.6925
| 9.17187e-01 | 16.0225
| 9.27003e-01 | 18.3181
| 9.35661e-01 | 19.9182
| 9.55890e-01 | 25.1256
| 9.75210e-01 | 33.2143
| 9.90426e-01 | 42.6640
| 9.84340e-01 | 41.3647
| 9.64943e-01 | 36.8482
| 9.44084e-01 | 31.7164
| 9.30878e-01 | 28.7556
| 9.22379e-01 | 27.2243
| 9.03599e-01 | 24.7583
| 8.81041e-01 | 22.4284
| 8.62879e-01 | 21.0574
| 8.43344e-01 | 19.5810
| 8.20141e-01 | 18.3821
| 8.04093e-01 | 17.6272
| 7.64870e-01 | 16.1439
| 7.28371e-01 | 15.0696
| 7.02437e-01 | 14.5323
| 6.55762e-01 | 13.6219
| 6.29121e-01 | 13.1899
| 6.02134e-01 | 12.7350
| 5.53996e-01 | 12.0590
| 5.28159e-01 | 11.7565
| 5.02073e-01 | 10.8105
| 4.61442e-01 | 5.9713
| 4.30691e-01 | 5.2182
| 4.00057e-01 | 4.9141
| 3.63849e-01 | 4.5979
| 3.31850e-01 | 4.3723
| 2.99580e-01 | 4.1364
| 2.60988e-01 | 3.8701
| 2.29099e-01 | 3.6643
| 2.01585e-01 | 3.4550
| 1.52837e-01 | 3.1717
| 1.28338e-01 | 3.0000
| 9.86120e-02 | 2.7780
| 4.40760e-02 | 2.3003